## Rogers
報告先 | [9 empty] | 報告 2017年 3月 7日
アンソニーCEO |  |  |  |  | 出張計画 及び 出張報告書
作成：佐々木
写し配付先
小川MD, 宇土GM |  |  |  |  | 対応 | アンソニーCEO |  |  | 期間 | 2017-03-06
森M, 松本GM | [5 empty] | 小川ＭＤ
佐藤M | [5 empty] | ドミートリィ、佐々木 |  |  | 添付資料 |  | 有 | 無
相手先 | [6 empty] | 相手先 面談者 | Mr.Timo（購買）, Mr.Rummens(営業)
|  |  |  | Rogeｒs |  |  |  | Mr.Sascha(技術), Mr.Legath(技術)
Mr,Bartl(品証）
目的
各製品の今後の動向確認とZTA基板で発生した絶縁破壊不良の進捗確認
打ち合わせ内容
＜顧客情報＞
現状フル生産中で7days-24hours体制。キャパupも検討中であり、特にボトルネック部の投資を検討中。
＜開発案件＞
～ZrO2純度調整品～
顧客はZTA-9%に代わる他のZrO2純度の組成を検討中。MWからは10%,15%,20%,25%品を提供済みであり、その評価結果を報
告頂けた。顧客の方向性としては、15%もしくは20%の使用を検討中。下記いくつかの調査依頼を受けた。
・基板表面上のSEM観察下でScarのような傷が確認されたその要因は？・・・ﾚｰｻﾞｰ加工によるものと考えらるが要調査
・ZrO2の増加に伴い基板表面上の気孔率が上昇している(SEM倍率：x5k下）がその要因は？
・破断面を観察すると表面(FC面）付近に黒ずみがみられるがその要因は？
・各組成の破壊靱性ﾃﾞｰﾀ(K1C)の提供
・熱膨張係数ﾃﾞｰﾀの提供
・熱伝導率ﾃﾞｰﾀの提供（温度依存性）
顧客は本新規品について、2020年頃からの使用を検討しており、1k～2k枚のPPAPサンプルの評価も今年中に検討。
将来的には、ZTA-9%は多少量産されるものの、他配合品に移行してくるものと思われる。
～ZTA-9%薄物(0.15mmt)品～
2月6日にPO受注（100枚分）、MMより4月4日出荷と回答済み
MWからの提案として下記内容を連絡
・量産ZTA用金型(0.25t)の使用
・板厚公差は±10～20%
＜量産品に関して＞
～PCN関連(ZTA-9%)～
ZTAの増産を見こして現行設備とは異なる基台（塗工機、焼成炉）での承認活動を開始する。
【サンプル詳細】
客先より上記サンプルのPO（合計10k枚）を発行して頂く
～生産キャパ関連～
・MMのZTA生産キャパ：180k～200k枚/月・1ﾗｲﾝ → 2ﾗｲﾝにすると左記の2倍のキャパ
・アルミナ現行キャパでの生産量：250k枚/月
・340k枚/月のアルミナ生産について対応可否→対応可と回答 ※ただし価格の見直しが必要（治具、金型費用等）
・金型費用について問い合わせあり、要回答。
・近々80k枚分の追加PO(アルミナ0.38t)が発行される予定
～新規梱包方法に関して～
・Boxサイズを調整する必要あり・・・パレットサイズに合わせ隙間なく積載できるように
・梱包された製品を容易に取り出せる工夫・・・真空パック方式 ※以前要求のあったプラスチックトレーは必要なさそう
・Box形状をスクエアタイプに
・上記内容を考慮した新規梱包材の提出日・・・検討期間として1ヶ月を要すると回答
・以前MMより発送したパレットを顧客がMMに返品したとの事、返品後のパレット状況を確認する
～出荷関連～
・納期回答資料のETDとETAの日程がおかしい・・・MEとMMの資料を統一する
・コク在庫の対応（アルミナ＆ZTA基板共に）を依頼された…再検討し回答する
＜品質関連（ZTA基板の絶縁破壊の進捗）＞
END顧客での再発はない様子。また改善品に関しては、Rogers内での工程歩留りが上がっている様子。
下記事項について質問有。
・新規カメラシステムで検出されるボイドサイズ・・・縦、横、高さ方向
・改善前後の製品の熱伝導率と熱膨張率の比較ﾃﾞｰﾀ
＜その他＞
各基板の仕様用途
アルミナ(ALN)・・・産業用：エレベーター、風車、冷蔵庫、車載（ステアリング、ABSシステム）
ZTA(Si3N4)・・・車載：電気自動車(BMW)、インバータ、コンバータ
意見/考え
アルミナ、ZTA共に増産計画があり、設備準備をする必要あり。新規品の動きもあり、参入に向け試作準備を進める。
[14 empty] | Sample No. | 成形機 | 焼成炉 | Qty.
[14 empty] | 1 | Old | Old | 2,500pcs
[14 empty] | 2 | New | Old | 2,500pcs
[14 empty] | 3 | Old | New | 2,500pcs
[14 empty] | 4 | New | New | 2,500pcs

## 対応事項と期限
＜対応事項と期限＞
Nov 27th: Meeting with Maruwa about root cause analysis and counter measures
Maruwa: Mr. Anthony (CEO), Mr. Sasaki (Managing Engineering), Mr. Ogawa (Managing Director Sales), Mr. Fedorov (Sales)
Rogers: Ilker Sen (QA to customer), Timo Hartmann (Manager Purchasing), Thomas Bärtl (QA to supplier), Marc Rummens (Key Account Manager), Alexander Legath (Manager Engineering)
| Containment: New Filter system | New filter system will be installed at tape casting process to reduce risk of foreign particles. | open | 04. Nov 16 | MARUWA
|  | Maruwa to provide PCN; will be treated as minor change | open | 03. Nov 16 | MARUWA
|  | Provide analysis of pore size before and after installation of new filter system by lapping of ceramics | open | 17. Nov 16 | MARUWA
| Containment: Installation of camera system | Verification if camera system for 100% inspection. | open | 14. Nov 16 | MARUWA
|  | Implementation of camera system for 100% inspection for ZTA material. | open | 30. Nov 16 | MARUWA
|  | Maruwa to provide instruction of testing and picture about test setup | open | 30. Nov 16 | MARUWA
|  | Maruwa to provide samples which have been rejected by camera system to Rogers | open | 30. Nov 16 | MARUWA
|  | Maruwa to investigate reject samples by means of grinding and microscope inspection. | open | 17. Nov 16 | MARUWA
| Research about effect of bubbles | Produce samples with through hole diameters 0.1mm; 0.25mm; 0,3mm (made before and after sintering) | open | 17. Nov 16 | MARUWA
Samples to be sent to Rogers (5x) and to Maruwa Japan for Analysis by Nov 17th
|  | Check possibility to produce samples with on purpose bubbles by elimination of degassing after slurry mixing or other idea | open | 17. Nov 16 | MARUWA
|  | Investigate breakthrough voltage | open | 17. Nov 16 | MARUWA
|  | Provide samples (5pcs each of pin hole and through hole) of both types to Rogers for additional testing | open | 17. Nov 16 | MARUWA
|  | Check possibility of measureing breakdown voltage under mechanical load; if possible then investgation coul be done until 17th | open | 04. Nov 16 | MARUWA
| Others | Maruwa Malaysia is planning to extend the on-site capabilites of lab by additional machines for breakdkdown test, x-ray diffractometer, bending strength. Plan is Q1/2017. | Info | - | -
| Quality system at Maruwa | PCN: Three categories. | Info | - | -
A: Change of raw material --> PCN
B: Method of shipment, inspection method, process --> PCN
C: Minor internal changes in logistics, … --> no PCN
|  | Procedure to be sent to Rogers | open | 28. Okt 16 | MARUWA
| Specification | There is no agreed quality guideline between Maruwa Malayia and Rogers. | Info
|  | Maruwa to make proposal about specification and other necessary agreements. Timeline to be defined in follow-up-call at Nov 2nd. | open | tbd | MARUWA