## BTF
[6 empty] | 出張報告書 |  |  |  | 報告先・Report To:
[10 empty] | Datuk Anthony | CEO
[10 empty] | Mr. Ogawa | MD
[10 empty] | Mr. Sinna | Subs HOD
期間 Date |  |  | 2017-06-02 |  |  | 出張者 Name | ロスリー アフマド
Rosli Bin Ahmad
添付資料 Attachment |  |  |  | 有 Yes | 無 No | 同行者 Colleuge |  |  |  | 関連事業部・Related Dept
[7 empty] | Mr. Sivakumar |  |  | 出張者・B/Trip Colleuge
関係者・Related Person
MM-IN-RD-9100-P06-04 Rev.2
出張先 Customer |  |  | RIST |  |  |  |  | 相手先 面談者 Attendance | Ms. Jinda, Ms. Pimpawee, Ms. Warunee
[9 empty] | Mr. Satikh Nakarin |  | Asst. Mgr. QC
[9 empty] | Mr. Noriaki Kurayoshi |  | MCR Tech. Advisor
[9 empty] | Mr. Wataru Imahashi |  | MCR Tech. Advisor
出張目的 Visit Purpose |  |  | ■ | R1020MRW color dirty
|  |  | ■ | YR762BR lighter color ratio request (current 500gram)
|  |  | ■ | MARUWA color sample
報告内容 Report
R1020MRW COLOR DIRTY
■ | Color dirty happen to others product, but R1020MRW chip array with smaller printing area cause printing resistor value
un-consistant. Mr. Kurayoshi agreed MARUWA taken countermeasure only for ship array product (R1020MRW, R1020KRW,
R1532LRW and R1538JRW).
■ | RIST have total of 40Kpcs (12 days stock) which can be use. BUT MARUWA shipment on CV100107S/150517 29,200pcs
Lot HJ42 and HJ93 with amount RM48,222.27 will be return. RIST will issue new p/o for replacement.
COLOR DIRTY C/MEASURE
■ | Immediate c/measure to stop flow out by re-inspection master carton. Base on RIST sample NG dirty was from color spot
and not from sponge roller. MARUWA inspection can only detect to smallest of 130um color dirty. What ever smaller than
130um which RIST found through scope can't be detect by naked eyes. We request RIST & ROHM KYOTO to check either
130um is within acceptable limit. MARUWA will rework our remianing FG in warehouse.
■ | Permenant c/measure by concentrate at coloring machine to reduce color dirty.
| a. | conduct preventive maintenance by washing entire 2 coloring machines for ROHM product to remove dirty partical.
| b. | change water filter 200um to 100um which will change on weekly basis as before.
| c. | wash the color roller with ultra sonic every 2 hours from daily basis with normal water.
| d. | conduct sampling inspection 100pcs/box by scope at coloring machine to re-confirm c/measure taken is effective.
1 pc NG found, product will be on-hold and rework again and coloring machine will stop for preventive maintenance.
REDUCE COLOR RATIO
■ | Mr. Imahashi request YR762BR 100pcs each of 150gram and 300gram color ratio. His intention to check which color ratio
give less color dirty issue.
■ | Mr. Imahashi at 1st request MARUWA to reduce 500gram color ratio to 300gram. Mr. Siva explain than 300gram color ratio
will reduce crack detection at visual inspection which increase crack flow out to ROHM. Base on MARUWA test analysis
500gram is best color ratio for crack detection and been agreed by ROHM KYOTO. Without ROHM KYOTO instruction
MARUWA will not change 500gram color ratio.
■ | Sample of color powder given to Mr. Imahashi as requested before.
■ | Mr. Kurayoshi request MARUWA to continue monitor and collect data:
| a. | 100pcs sample by socpe at coloring machine
| b. | master carton inspection data
意見・Opinion