## BTF
[5 empty] | 出張報告書 | [5 empty] | 報告先・Report To:
[11 empty] | Datuk Anthony |  | CEO
[11 empty] | Mr. Ogawa |  | MD
[11 empty] | Mr. Sinna, Mr. Theva |  | Directors
期間 Date |  | 2019-10-22 |  |  | 出張者 Name | [5 empty] | Mr. Rajen, Mr. Loga
[6 empty] | Mr Zamri |  |  |  |  | Mr. Siva, Mr. Amirol |  | QA
添付資料 Attachment |  |  | 有 Yes | 無 No | 同行者 Colleuge | [5 empty] | 関連事業部・Related Dept
[6 empty] | Mr Eric Ding |  |  |  |  | 出張者・B/Trip Colleuge | Mr Siva
関係者・Related Person
MM-IN-RD-9100-P06-04 Rev.2
出張先 Customer |  | Ferrotec Shanghai |  |  |  |  | 相手先 面談者 Attendance | Mr Zhang - R&D
Ms Julia - QC
出張目的 Visit Purpose |  | ■ | 138x190x0.38 FR Bending strenght & visual defect |  |  |  | 会議フォローアップ項目 Meeting Follow-Up | ■ | As attach in below table
|  | ■ | 138x190x0.38 HBS2 Bending strenght & visual NG |  |  |  |  | ■
|  | ■ | [5 empty] | ■
報告内容 Report
Meeting starts at 02:30pm
Discussion with the R&D team & QC team
Topic 1 - Bending strenght failure at Jiangsu
Upon confirming the sample from MM to jiangsu. Requested Jiangsu to measure as shown in data below. The same data was key in in our system for bending strenght measurement ==> Result shows all measurement are within the spec. Explained to Ferrotec team on this status and have accepted there is an error at Jiangsu. Both MM & Ferrotec team review the calculation method and found that MM is using the excel & Ferrotec is using the minitab. Both team will check on their individual system to conclude later. Jiangsu also have shown a sginifocant low value of bending strenght at 250 & 302. This will confirm by Ferrotec shanghai
Measurement comparison between MM & Jiangsu
Topic 2
Surface uneven due to Edge warp,Ferrotech request stop the flow out form maruwa and find the cause
this found at product 138x190x0.38HBS2
Topic 3
Ferrotech found product 130x190x0.38FR have bubble after copper bonding
Request maruwa team find the cause of this abnormality.
Below is the detail of the action plan
Meeting adjourned at 5:00pm
意見・Opinion
Ferrotec found that MM product recently showing an increasing trend on the visual defects. Requested to check on the manpower status whther any new operator have been input for visual. Requesting also to focus on the occurrence instead of flowout. This is to avoid the repeatation of the problem.

## Action item
SHANGHAI SHENHE - FERROTEC EXTERNAL VISIT - ACTION PLAN | [5 empty] | 2019-10-22
No | Product | Activity | MM |  | FERROTEC
|  |  | Date | PIC | Date | PIC
1 | 138 x 190x 0.38FR 138 x 190 x 0.38 HBS2 | MM & Ferrotec will confirm both side measurement accuracy for bending strenght MM : Excel base calculation Ferrotec : MInitab | TBC | Mr Zamri
2 | 138 x 190x 0.38 HBS2 | Detected edge warp and no spec define in QDS. Will develop sample with measurement for spec confirmation. A. 5um b. 10um c. 20um | 31st Oct | Mr Sashwin
3 | 138 x 190 x 0.38FR | Detected bubble on the copper surface due to bumpy on ceramic surface. Requested MM to check the process of occurrence & flow out prevention. Cases are increasing lately | 01st Nov | Mr Zamri